## SerialNos
SerialNo | Pm | Isc | Voc | Ipm | Vpm | Date | TTime | First Imported | Last Updated
CRS24WW144A00494 | 659.4114 | 11.36265 | 73.67921 | 10.70822 | 61.57994 | 2024-06-07 | 1:02 | 2026-01-06 09:38:17 | 2026-01-06 09:38:17
CRS24WW144A00382 | 660.1789 | 11.35097 | 73.67963 | 10.70114 | 61.69238 | 2024-06-07 | 1:03 | 2026-01-06 09:38:17 | 2026-01-06 09:38:17
6666666 | 659.2839 | 11.334 | 73.90858 | 10.81874 | 60.93908 | 2024-06-07 | 1:05 | 2026-01-06 09:38:17 | 2026-01-06 09:38:17
6666666 | 448.1925 | 11.21302 | 49.81643 | 10.90758 | 41.08999 | 2024-06-07 | 1:05 | 2026-01-06 09:38:17 | 2026-01-06 09:38:17
6666666 | 453.1424 | 11.23035 | 49.81249 | 10.8981 | 41.57995 | 2024-06-07 | 1:06 | 2026-01-06 09:38:17 | 2026-01-06 09:38:17
6666666 | 450.9525 | 11.25575 | 49.81267 | 10.8708 | 41.48291 | 2024-06-07 | 1:06 | 2026-01-06 09:38:17 | 2026-01-06 09:38:17
6666666 | 447.3984375 | 11.25833 | 49.81189 | 10.73135 | 41.6908 | 2024-06-07 | 1:06 | 2026-01-06 09:38:17 | 2026-01-06 09:38:17
6666666 | 451.815 | 11.23946 | 49.81518 | 10.80027 | 41.83366 | 2024-06-07 | 1:07 | 2026-01-06 09:38:17 | 2026-01-06 09:38:17
6666666 | 450.3903 | 11.23341 | 49.81943 | 10.84185 | 41.54185 | 2024-06-07 | 1:07 | 2026-01-06 09:38:17 | 2026-01-06 09:38:17
6666666 | 450.3903 | 11.23341 | 49.81943 | 10.84185 | 41.54185 | 2024-06-07 | 1:07 | 2026-01-06 09:38:17 | 2026-01-06 09:38:17
CRS24WW144A00382 | 451.7244 | 11.22513 | 49.82542 | 11.01919 | 40.99433 | 2024-06-07 | 1:07 | 2026-01-06 09:38:17 | 2026-01-06 09:38:17
CRS24WW144A00340 | 450.7679 | 11.22472 | 49.8639 | 10.79067 | 41.77384 | 2024-06-07 | 1:12 | 2026-01-06 09:38:17 | 2026-01-06 09:38:17
CRS24WW144A00425 | 447.903 | 11.19153 | 49.68875 | 10.80309 | 41.46064 | 2024-06-07 | 1:15 | 2026-01-06 09:38:17 | 2026-01-06 09:38:17
CRS24WW144A00424 | 450.438 | 11.26317 | 49.75921 | 10.97167 | 41.05465 | 2024-06-07 | 1:16 | 2026-01-06 09:38:17 | 2026-01-06 09:38:17
CRS24WW144A00423 | 0 | 0 | 0 | 0 | 0 | 2024-06-07 | 1:22 | 2026-01-06 09:38:17 | 2026-01-06 09:38:17
CRS24WW144A00423 | 450.6529 | 11.1924 | 49.73321 | 10.85241 | 41.52561 | 2024-06-07 | 1:23 | 2026-01-06 09:38:17 | 2026-01-06 09:38:17
CRS24WW144A00422 | 450.6218 | 11.26963 | 49.65479 | 10.82445 | 41.63 | 2024-06-07 | 1:29 | 2026-01-06 09:38:17 | 2026-01-06 09:38:17
CRS24WW144A00421 | 439.8683 | 11.16962 | 49.79052 | 10.7227 | 41.02217 | 2024-06-07 | 1:30 | 2026-01-06 09:38:17 | 2026-01-06 09:38:17
CRS24WW144A00825 | 449.2116 | 11.25741 | 49.66941 | 10.86505 | 41.34465 | 2024-06-07 | 1:37 | 2026-01-06 09:38:17 | 2026-01-06 09:38:17
CRS24WW144A00371 | 444.9194 | 11.19277 | 49.8645 | 10.68628 | 41.63464 | 2024-06-07 | 1:41 | 2026-01-06 09:38:17 | 2026-01-06 09:38:17
CRS24WW144A00453 | 446.9457 | 11.22486 | 49.70011 | 10.78241 | 41.45137 | 2024-06-07 | 1:48:27AM | 2026-01-06 09:38:17 | 2026-01-06 09:38:17
CRS25WT3609079 | 184.5746 | 9.778483 | 24.61293 | 9.102206 | 20.27801 | 2025-12-22 | 18:12 | 2026-01-06 10:51:55 | 2026-01-06 10:51:55
editSPSn | 191.1677 | 9.779417 | 24.61351 | 9.166866 | 20.85421 | 2025-12-22 | 18:13 | 2026-01-06 10:51:55 | 2026-01-06 10:51:55
editSPSn | 201.0051 | 9.686076 | 24.55039 | 9.661639 | 20.80445 | 2025-12-22 | 18:13 | 2026-01-06 10:51:55 | 2026-01-06 10:51:55
editSPSn | 200.1428 | 9.661719 | 24.54318 | 9.61652 | 20.81239 | 2025-12-22 | 18:13 | 2026-01-06 10:51:55 | 2026-01-06 10:51:55
CRS25WT3609880 | 216.51 | 9.693639 | 24.50267 | 10.64979 | 20.32999 | 2025-12-22 | 18:15 | 2026-01-06 10:51:55 | 2026-01-06 10:51:55
CRS25WT3609880 | 217.3001 | 9.67042 | 24.52063 | 10.66419 | 20.37661 | 2025-12-22 | 18:21 | 2026-01-06 10:51:55 | 2026-01-06 10:51:55
editSPSn | 203.4547 | 9.510867 | 26.95255 | 9.079694 | 22.40766 | 2025-12-22 | 18:23 | 2026-01-06 10:51:55 | 2026-01-06 10:51:55
editSPSn | 192.145 | 9.276202 | 24.54948 | 9.410405 | 20.41836 | 2025-12-22 | 18:23 | 2026-01-06 10:51:55 | 2026-01-06 10:51:55
editSPSn | 198.2151 | 9.466198 | 24.55077 | 9.711452 | 20.41045 | 2025-12-22 | 18:24 | 2026-01-06 10:51:55 | 2026-01-06 10:51:55
editSPSn | 199.5043 | 9.530001 | 24.55368 | 9.780554 | 20.39806 | 2025-12-22 | 18:24 | 2026-01-06 10:51:55 | 2026-01-06 10:51:55
editSPSn | 200.1239 | 9.562555 | 24.54572 | 9.804464 | 20.41151 | 2025-12-22 | 18:24 | 2026-01-06 10:51:55 | 2026-01-06 10:51:55
editSPSn | 200.3028 | 9.57672 | 24.54623 | 9.819723 | 20.39801 | 2025-12-22 | 18:25 | 2026-01-06 10:51:55 | 2026-01-06 10:51:55
editSPSn | 200.4488 | 9.585279 | 24.54902 | 9.819787 | 20.41274 | 2025-12-22 | 18:25 | 2026-01-06 10:51:55 | 2026-01-06 10:51:55
editSPSn | 200.6099 | 9.592851 | 24.54892 | 9.832516 | 20.40271 | 2025-12-22 | 18:25 | 2026-01-06 10:51:55 | 2026-01-06 10:51:55
editSPSn | 200.6975 | 9.603399 | 24.54542 | 9.833819 | 20.40891 | 2025-12-22 | 18:26 | 2026-01-06 10:51:55 | 2026-01-06 10:51:55
CRS25WT3609880 | 200.7783 | 9.609945 | 24.54614 | 9.832885 | 20.41906 | 2025-12-22 | 18:26 | 2026-01-06 10:51:55 | 2026-01-06 10:51:55
CRS25WT3609841 | 201.5408 | 9.703145 | 24.56471 | 9.918543 | 20.31959 | 2025-12-22 | 18:28 | 2026-01-06 10:51:55 | 2026-01-06 10:51:55
CRS25WT3609840 | 199.0294 | 9.624874 | 24.53903 | 9.802783 | 20.30335 | 2025-12-22 | 18:29 | 2026-01-06 10:51:55 | 2026-01-06 10:51:55
CRS25WT3609839 | 198.3758 | 9.623391 | 24.56168 | 9.736522 | 20.3744 | 2025-12-22 | 18:30 | 2026-01-06 10:51:55 | 2026-01-06 10:51:55
CRS25WT3609825 | 198.6138 | 9.618552 | 24.50024 | 9.73075 | 20.41094 | 2025-12-22 | 18:31 | 2026-01-06 10:51:55 | 2026-01-06 10:51:55
CRS25WT3609824 | 203.6859 | 9.795836 | 24.55211 | 9.993166 | 20.38252 | 2025-12-22 | 18:31 | 2026-01-06 10:51:55 | 2026-01-06 10:51:55
CRS25WT3609819 | 200.5925 | 9.620909 | 24.54003 | 9.846301 | 20.37237 | 2025-12-22 | 18:32 | 2026-01-06 10:51:55 | 2026-01-06 10:51:55
CRS25WT3609830 | 198.5891 | 9.637509 | 24.53745 | 9.753792 | 20.36019 | 2025-12-22 | 18:33 | 2026-01-06 10:51:55 | 2026-01-06 10:51:55
CRS25WT3609829 | 198.7701 | 9.590889 | 24.5584 | 9.720043 | 20.44951 | 2025-12-22 | 18:34 | 2026-01-06 10:51:55 | 2026-01-06 10:51:55
CRS25WT3609831 | 198.6968 | 9.56755 | 24.54952 | 9.730947 | 20.41906 | 2025-12-22 | 18:35 | 2026-01-06 10:51:55 | 2026-01-06 10:51:55
CRS25WT3609828 | 200.0323 | 9.677584 | 24.54478 | 9.850212 | 20.30742 | 2025-12-22 | 18:36 | 2026-01-06 10:51:55 | 2026-01-06 10:51:55
CRS25WT3609638 | 198.8855 | 9.60886 | 24.48906 | 9.786893 | 20.32162 | 2025-12-22 | 18:36 | 2026-01-06 10:51:55 | 2026-01-06 10:51:55
CRS25WT3609641 | 198.3076 | 9.554682 | 24.5294 | 9.736085 | 20.36831 | 2025-12-22 | 18:37 | 2026-01-06 10:51:55 | 2026-01-06 10:51:55
CRS25WT3609640 | 198.396 | 9.622665 | 24.5155 | 9.681565 | 20.49214 | 2025-12-22 | 18:38 | 2026-01-06 10:51:55 | 2026-01-06 10:51:55
CRS25WT3609642 | 200.0584 | 9.58923 | 24.52935 | 9.761725 | 20.49417 | 2025-12-22 | 18:39 | 2026-01-06 10:51:55 | 2026-01-06 10:51:55
CRS25WT3609646 | 198.5591 | 9.62537 | 24.53752 | 9.755236 | 20.3541 | 2025-12-22 | 18:40 | 2026-01-06 10:51:55 | 2026-01-06 10:51:55
CRS25WT3609645 | 197.3194 | 9.551107 | 24.51752 | 9.667336 | 20.41094 | 2025-12-22 | 18:40 | 2026-01-06 10:51:55 | 2026-01-06 10:51:55
CRS25WT3609636 | 198.3313 | 9.611727 | 24.50954 | 9.731429 | 20.38049 | 2025-12-22 | 18:42 | 2026-01-06 10:51:55 | 2026-01-06 10:51:55
CRS25WT3609643 | 198.8821 | 9.604503 | 24.4789 | 9.739056 | 20.42109 | 2025-12-22 | 18:43 | 2026-01-06 10:51:55 | 2026-01-06 10:51:55
CRS25WT3609627 | 199.2419 | 9.561727 | 24.49479 | 9.753763 | 20.42718 | 2025-12-22 | 18:44 | 2026-01-06 10:51:55 | 2026-01-06 10:51:55
CRS25WT3609617 | 196.5759 | 9.550461 | 24.48235 | 9.649141 | 20.37237 | 2025-12-22 | 18:46 | 2026-01-06 10:51:55 | 2026-01-06 10:51:55
CRS25WT3609615 | 198.6905 | 9.615452 | 24.47177 | 9.794907 | 20.28509 | 2025-12-22 | 18:47 | 2026-01-06 10:51:55 | 2026-01-06 10:51:55
CRS25WT3609629 | 198.7141 | 9.584569 | 24.49455 | 9.803918 | 20.26885 | 2025-12-22 | 18:48 | 2026-01-06 10:51:55 | 2026-01-06 10:51:55
CRS25WT3609639 | 198.3846 | 9.596549 | 24.48431 | 9.721454 | 20.40688 | 2025-12-22 | 18:48 | 2026-01-06 10:51:55 | 2026-01-06 10:51:55
CRS25WT3609826 | 198.5667 | 9.621943 | 24.52801 | 9.722644 | 20.42312 | 2025-12-22 | 18:50 | 2026-01-06 10:51:55 | 2026-01-06 10:51:55
CRS25WT3609628 | 199.7097 | 9.597921 | 24.4959 | 9.823521 | 20.32974 | 2025-12-22 | 18:51 | 2026-01-06 10:51:55 | 2026-01-06 10:51:55
CRS25WT3609632 | 197.8962 | 9.573849 | 24.53064 | 9.713948 | 20.37237 | 2025-12-22 | 18:52 | 2026-01-06 10:51:55 | 2026-01-06 10:51:55
CRS25WT3609630 | 199.7093 | 9.606493 | 24.51059 | 9.766938 | 20.44748 | 2025-12-22 | 18:53 | 2026-01-06 10:51:55 | 2026-01-06 10:51:55
CRS25WT3609601 | 0 | -0.002071514 | 1.737694e-39 | 0 | 0 | 2025-12-22 | 18:54 | 2026-01-06 10:51:55 | 2026-01-06 10:51:55
CRS25WT3609631 | 197.793 | 9.589895 | 24.54795 | 9.690539 | 20.41094 | 2025-12-22 | 18:55 | 2026-01-06 10:51:55 | 2026-01-06 10:51:55
CRS25WT3609601 | 197.551 | 9.599863 | 24.48861 | 9.699903 | 20.36628 | 2025-12-22 | 18:56 | 2026-01-06 10:51:55 | 2026-01-06 10:51:55
CRS25WT3609618 | 199.7032 | 9.61764 | 24.52701 | 9.751153 | 20.47996 | 2025-12-22 | 18:57 | 2026-01-06 10:51:55 | 2026-01-06 10:51:55
CRS25WT3609827 | 199.3779 | 9.608321 | 24.51704 | 9.733337 | 20.48402 | 2025-12-22 | 18:58 | 2026-01-06 10:51:55 | 2026-01-06 10:51:55
CRS25WT3609599 | 196.003 | 9.591027 | 24.49969 | 9.612401 | 20.39064 | 2025-12-22 | 18:58 | 2026-01-06 10:51:55 | 2026-01-06 10:51:55
CRS25WT3609608 | 199.2985 | 9.622081 | 24.51618 | 9.764296 | 20.41094 | 2025-12-22 | 18:59 | 2026-01-06 10:51:55 | 2026-01-06 10:51:55
CRS25WT3609606 | 198.0823 | 9.601367 | 24.51386 | 9.726959 | 20.36425 | 2025-12-22 | 19:00 | 2026-01-06 10:51:55 | 2026-01-06 10:51:55
CRS25WT3609613 | 198.2083 | 9.5839 | 24.49151 | 9.730236 | 20.37034 | 2025-12-22 | 19:01 | 2026-01-06 10:51:55 | 2026-01-06 10:51:55
CRS25WT3609612 | 197.4882 | 9.603818 | 24.49847 | 9.725902 | 20.30539 | 2025-12-22 | 19:02 | 2026-01-06 10:51:55 | 2026-01-06 10:51:55
CRS25WT3609586 | 197.0536 | 9.569818 | 24.51637 | 9.653351 | 20.41297 | 2025-12-22 | 19:02 | 2026-01-06 10:51:55 | 2026-01-06 10:51:55
CRS25WT3609611 | 198.78125 | 9.583264 | 24.52312 | 9.720588 | 20.44951 | 2025-12-22 | 19:03 | 2026-01-06 10:51:55 | 2026-01-06 10:51:55
CRS25WT3609588 | 199.1933 | 9.605898 | 24.5125 | 9.732044 | 20.46778 | 2025-12-22 | 19:04 | 2026-01-06 10:51:55 | 2026-01-06 10:51:55
CRS25WT3609589 | 198.2084 | 9.577594 | 24.47492 | 9.747727 | 20.3338 | 2025-12-22 | 19:09 | 2026-01-06 10:51:55 | 2026-01-06 10:51:55
CRS25WT3609595 | 198.821 | 9.585666 | 24.50461 | 9.763237 | 20.36425 | 2025-12-22 | 19:10 | 2026-01-06 10:51:55 | 2026-01-06 10:51:55
CRS25WT3609587 | 197.1255 | 9.571934 | 24.50798 | 9.653035 | 20.42109 | 2025-12-22 | 19:11 | 2026-01-06 10:51:55 | 2026-01-06 10:51:55
CRS25WT3609596 | 197.3604 | 9.551882 | 24.49096 | 9.680899 | 20.38658 | 2025-12-22 | 19:12 | 2026-01-06 10:51:55 | 2026-01-06 10:51:55
CRS25WT3609610 | 197.1069 | 9.557492 | 24.52791 | 9.660766 | 20.40282 | 2025-12-22 | 19:12 | 2026-01-06 10:51:55 | 2026-01-06 10:51:55
CRS25WT3609602 | 199.0115 | 9.612601 | 24.46195 | 9.752173 | 20.40688 | 2025-12-22 | 19:13 | 2026-01-06 10:51:55 | 2026-01-06 10:51:55
CRS25WT3609600 | 197.9236 | 9.551775 | 24.49738 | 9.680569 | 20.44545 | 2025-12-22 | 19:14 | 2026-01-06 10:51:55 | 2026-01-06 10:51:55
CRS25WT3609598 | 196.0347 | 9.5889 | 24.47715 | 9.68239 | 20.24652 | 2025-12-22 | 19:15 | 2026-01-06 10:51:55 | 2026-01-06 10:51:55
CRS25WT3609670 | 198.4802 | 9.550773 | 24.51138 | 9.747474 | 20.36222 | 2025-12-22 | 19:16 | 2026-01-06 10:51:55 | 2026-01-06 10:51:55
CRS25WT3609597 | 198.4204 | 9.614317 | 24.4912 | 9.767906 | 20.31351 | 2025-12-22 | 19:18 | 2026-01-06 10:51:55 | 2026-01-06 10:51:55
CRS25WT3609671 | 197.557 | 9.572178 | 24.50134 | 9.701164 | 20.36425 | 2025-12-22 | 19:20 | 2026-01-06 10:51:55 | 2026-01-06 10:51:55
CRS25WT3609767 | 198.9094 | 9.578231 | 24.52764 | 9.694136 | 20.51853 | 2025-12-22 | 19:21 | 2026-01-06 10:51:55 | 2026-01-06 10:51:55
CRS25WT3609766 | 198.6945 | 9.604554 | 24.50405 | 9.706711 | 20.46981 | 2025-12-22 | 19:22 | 2026-01-06 10:51:55 | 2026-01-06 10:51:55
CRS25WT3609765 | 198.6285 | 9.563005 | 24.51377 | 9.721805 | 20.43124 | 2025-12-22 | 19:24 | 2026-01-06 10:51:55 | 2026-01-06 10:51:55
CRS25WT3609770 | 198.6712 | 9.57228 | 24.51169 | 9.678696 | 20.52665 | 2025-12-22 | 19:24 | 2026-01-06 10:51:55 | 2026-01-06 10:51:55
CRS25WT3609769 | 196.1762 | 9.529483 | 24.52264 | 9.613236 | 20.40688 | 2025-12-22 | 19:26 | 2026-01-06 10:51:55 | 2026-01-06 10:51:55
CRS25WT3609768 | 196.1977 | 9.554638 | 24.5219 | 9.60474 | 20.42718 | 2025-12-22 | 19:27 | 2026-01-06 10:51:55 | 2026-01-06 10:51:55
CRS25WT3609682 | 196.5069 | 9.56539 | 24.51522 | 9.666945 | 20.32771 | 2025-12-22 | 19:28 | 2026-01-06 10:51:55 | 2026-01-06 10:51:55
CRS25WT3609683 | 196.9889 | 9.58925 | 24.54667 | 9.672304 | 20.36628 | 2025-12-22 | 19:29 | 2026-01-06 10:51:55 | 2026-01-06 10:51:55
CRS25WT3609684 | 198.5845 | 9.528891 | 24.53203 | 9.729316 | 20.41094 | 2025-12-22 | 19:29 | 2026-01-06 10:51:55 | 2026-01-06 10:51:55
CRS25WT3609679 | 197.7056 | 9.583656 | 24.52539 | 9.718147 | 20.34395 | 2025-12-22 | 19:30 | 2026-01-06 10:51:55 | 2026-01-06 10:51:55
CRS25WT3609680 | 196.9067 | 9.584887 | 24.48954 | 9.681779 | 20.33786 | 2025-12-22 | 19:31 | 2026-01-06 10:51:55 | 2026-01-06 10:51:55
CRS25WT3609681 | 196.633 | 9.547837 | 24.49704 | 9.652905 | 20.37034 | 2025-12-22 | 19:32 | 2026-01-06 10:51:55 | 2026-01-06 10:51:55
CRS25WT3609676 | 196.9427 | 9.560398 | 24.5391 | 9.618271 | 20.4759 | 2025-12-22 | 19:33 | 2026-01-06 10:51:55 | 2026-01-06 10:51:55
CRS25WT3609677 | 198.838 | 9.548778 | 24.52765 | 9.682995 | 20.53477 | 2025-12-22 | 19:34 | 2026-01-06 10:51:55 | 2026-01-06 10:51:55
CRS25WT3609678 | 198.1183 | 9.524883 | 24.5204 | 9.649855 | 20.53071 | 2025-12-22 | 19:35 | 2026-01-06 10:51:55 | 2026-01-06 10:51:55
CRS25WT3609694 | 197.8817 | 9.567835 | 24.50442 | 9.680445 | 20.44139 | 2025-12-22 | 19:37 | 2026-01-06 10:51:55 | 2026-01-06 10:51:55
CRS25WT3609696 | 198.759 | 9.525451 | 24.5153 | 9.693521 | 20.50432 | 2025-12-22 | 19:38 | 2026-01-06 10:51:55 | 2026-01-06 10:51:55
CRS25WT3609697 | 198.2939 | 9.520128 | 24.52259 | 9.674666 | 20.4962 | 2025-12-22 | 19:39 | 2026-01-06 10:51:55 | 2026-01-06 10:51:55
CRS25WT3609692 | 198.672 | 9.566248 | 24.52643 | 9.695035 | 20.49214 | 2025-12-22 | 19:40 | 2026-01-06 10:51:55 | 2026-01-06 10:51:55
CRS25WT3609693 | 197.1694 | 9.494681 | 24.5215 | 9.623615 | 20.48808 | 2025-12-22 | 19:42 | 2026-01-06 10:51:55 | 2026-01-06 10:51:55
CRS25WT3609695 | 199.2651 | 9.567431 | 24.52391 | 9.728798 | 20.48199 | 2025-12-22 | 19:43 | 2026-01-06 10:51:55 | 2026-01-06 10:51:55
CRS25WT3609689 | 199.2106 | 9.575299 | 24.54723 | 9.729031 | 20.4759 | 2025-12-22 | 19:44 | 2026-01-06 10:51:55 | 2026-01-06 10:51:55
CRS25WT3609690 | 198.103 | 9.543603 | 24.55902 | 9.66631 | 20.49417 | 2025-12-22 | 19:45 | 2026-01-06 10:51:55 | 2026-01-06 10:51:55
CRS25WT3609691 | 198.6471 | 9.56932 | 24.53044 | 9.689981 | 20.50026 | 2025-12-22 | 19:46 | 2026-01-06 10:51:55 | 2026-01-06 10:51:55
CRS25WT3609709 | 201.4818 | 9.654464 | 24.49492 | 9.885029 | 20.38252 | 2025-12-22 | 19:48 | 2026-01-06 10:51:55 | 2026-01-06 10:51:55
CRS25WT3609710 | 197.7713 | 9.525479 | 24.47639 | 9.648213 | 20.49823 | 2025-12-22 | 19:50 | 2026-01-06 10:51:55 | 2026-01-06 10:51:55
CRS25WT3609701 | 198.6478 | 9.585307 | 24.51873 | 9.689057 | 20.50229 | 2025-12-22 | 19:51 | 2026-01-06 10:51:55 | 2026-01-06 10:51:55
CRS25WT3609705 | 197.8471 | 9.551834 | 24.48954 | 9.668189 | 20.46372 | 2025-12-22 | 19:55 | 2026-01-06 10:51:55 | 2026-01-06 10:51:55
CRS25WT3609706 | 197.6381 | 9.566205 | 24.50783 | 9.689695 | 20.39673 | 2025-12-22 | 19:56 | 2026-01-06 10:51:55 | 2026-01-06 10:51:55
CRS25WT3609708 | 196.1163 | 9.480791 | 24.48753 | 9.577908 | 20.4759 | 2025-12-22 | 19:57 | 2026-01-06 10:51:55 | 2026-01-06 10:51:55
CRS25WT3609703 | 197.7562 | 9.562115 | 24.49983 | 9.694519 | 20.39876 | 2025-12-22 | 19:58 | 2026-01-06 10:51:55 | 2026-01-06 10:51:55
CRS25WT3609704 | 196.6455 | 9.502937 | 24.48597 | 9.635274 | 20.40891 | 2025-12-22 | 19:59 | 2026-01-06 10:51:55 | 2026-01-06 10:51:55
CRS25WT3609707 | 195.9209 | 9.540093 | 24.49309 | 9.623702 | 20.35816 | 2025-12-22 | 19:59 | 2026-01-06 10:51:55 | 2026-01-06 10:51:55
CRS25WT3609721 | 199.6282 | 9.592093 | 24.49973 | 9.750389 | 20.47387 | 2025-12-22 | 20:00 | 2026-01-06 10:51:55 | 2026-01-06 10:51:55
CRS25WT3609719 | 197.8284 | 9.562737 | 24.50646 | 9.653871 | 20.49214 | 2025-12-22 | 20:01 | 2026-01-06 10:51:55 | 2026-01-06 10:51:55
CRS25WT3609720 | 198.2836 | 9.539472 | 24.50323 | 9.663635 | 20.51853 | 2025-12-22 | 20:02 | 2026-01-06 10:51:55 | 2026-01-06 10:51:55
CRS25WT3609715 | 198.1245 | 9.536817 | 24.50167 | 9.701956 | 20.42109 | 2025-12-22 | 20:03 | 2026-01-06 10:51:55 | 2026-01-06 10:51:55
CRS25WT3609718 | 197.3235 | 9.542029 | 24.49615 | 9.651217 | 20.44545 | 2025-12-22 | 20:03 | 2026-01-06 10:51:55 | 2026-01-06 10:51:55
CRS25WT3609669 | 197.7982 | 9.52582 | 24.49333 | 9.644753 | 20.50838 | 2025-12-22 | 20:04 | 2026-01-06 10:51:55 | 2026-01-06 10:51:55
CRS25WT3609723 | 197.0624 | 9.521279 | 24.47499 | 9.664356 | 20.39064 | 2025-12-22 | 20:05 | 2026-01-06 10:51:55 | 2026-01-06 10:51:55
CRS25WT3609716 | 193.9726 | 9.499063 | 24.49615 | 9.540368 | 20.33178 | 2025-12-22 | 20:05 | 2026-01-06 10:51:55 | 2026-01-06 10:51:55
CRS25WT3609716 | 198.1932 | 9.604218 | 24.49648 | 9.790965 | 20.24246 | 2025-12-22 | 20:06 | 2026-01-06 10:51:55 | 2026-01-06 10:51:55
CRS25WT3609722 | 198.2378 | 9.556602 | 24.47928 | 9.745282 | 20.34192 | 2025-12-22 | 20:07 | 2026-01-06 10:51:55 | 2026-01-06 10:51:55
CRS25WT3609717 | 197.6511 | 9.58191 | 24.48899 | 9.696121 | 20.38455 | 2025-12-22 | 20:08 | 2026-01-06 10:51:55 | 2026-01-06 10:51:55
CRS25WT3609733 | 196.5873 | 9.564475 | 24.48107 | 9.702874 | 20.26073 | 2025-12-22 | 20:08 | 2026-01-06 10:51:55 | 2026-01-06 10:51:55
CRS25WT3609734 | 196.8144 | 9.528989 | 24.46731 | 9.669518 | 20.3541 | 2025-12-22 | 20:09 | 2026-01-06 10:51:55 | 2026-01-06 10:51:55
CRS25WT3609736 | 196.2236 | 9.539822 | 24.44206 | 9.703397 | 20.22216 | 2025-12-22 | 20:10 | 2026-01-06 10:51:55 | 2026-01-06 10:51:55
CRS25WT3609730 | 197.194 | 9.522623 | 24.48449 | 9.664076 | 20.40485 | 2025-12-22 | 20:12 | 2026-01-06 10:51:55 | 2026-01-06 10:51:55
CRS25WT3609731 | 196.0193 | 9.504761 | 24.49184 | 9.64007 | 20.3338 | 2025-12-22 | 20:12 | 2026-01-06 10:51:55 | 2026-01-06 10:51:55
CRS25WT3609732 | 196.3809 | 9.533552 | 24.48269 | 9.643411 | 20.36425 | 2025-12-22 | 20:13 | 2026-01-06 10:51:55 | 2026-01-06 10:51:55
CRS25WT3609728 | 197.2169 | 9.538843 | 24.49007 | 9.675784 | 20.38252 | 2025-12-22 | 20:14 | 2026-01-06 10:51:55 | 2026-01-06 10:51:55
CRS25WT3609729 | 195.961 | 9.515521 | 24.48759 | 9.666153 | 20.27291 | 2025-12-22 | 20:15 | 2026-01-06 10:51:55 | 2026-01-06 10:51:55
CRS25WT3609735 | 196.6199 | 9.566156 | 24.48096 | 9.67347 | 20.32568 | 2025-12-22 | 20:16 | 2026-01-06 10:51:55 | 2026-01-06 10:51:55
CRS25WT3609751 | 198.3782 | 9.497938 | 24.49797 | 9.755104 | 20.33583 | 2025-12-22 | 20:17 | 2026-01-06 10:51:55 | 2026-01-06 10:51:55
CRS25WT3609752 | 196.795 | 9.518666 | 24.4759 | 9.659894 | 20.37237 | 2025-12-22 | 20:18 | 2026-01-06 10:51:55 | 2026-01-06 10:51:55
CRS25WT3609762 | 196.675 | 9.52654 | 24.49739 | 9.683921 | 20.30944 | 2025-12-22 | 20:20 | 2026-01-06 10:51:55 | 2026-01-06 10:51:55
CRS25WT3609748 | 195.7416 | 9.516502 | 24.50334 | 9.641816 | 20.30132 | 2025-12-22 | 20:21 | 2026-01-06 10:51:55 | 2026-01-06 10:51:55
CRS25WT3609750 | 197.566 | 9.590191 | 24.51602 | 9.707413 | 20.35207 | 2025-12-22 | 20:22 | 2026-01-06 10:51:55 | 2026-01-06 10:51:55
CRS25WT3609745 | 198.1448 | 9.518735 | 24.52328 | 9.712605 | 20.40079 | 2025-12-22 | 20:23 | 2026-01-06 10:51:55 | 2026-01-06 10:51:55
CRS25WT3609746 | 197.8942 | 9.530608 | 24.50197 | 9.706114 | 20.38861 | 2025-12-22 | 20:23 | 2026-01-06 10:51:55 | 2026-01-06 10:51:55
CRS25WT3609747 | 198.1581 | 9.538578 | 24.52141 | 9.700709 | 20.42718 | 2025-12-22 | 20:24 | 2026-01-06 10:51:55 | 2026-01-06 10:51:55
CRS25WT3609759 | 196.7351 | 9.557722 | 24.51196 | 9.665622 | 20.3541 | 2025-12-22 | 20:25 | 2026-01-06 10:51:55 | 2026-01-06 10:51:55
CRS25WT3609760 | 196.6391 | 9.536596 | 24.5155 | 9.607251 | 20.46778 | 2025-12-22 | 20:26 | 2026-01-06 10:51:55 | 2026-01-06 10:51:55
CRS25WT3609761 | 198.0654 | 9.566772 | 24.51782 | 9.698097 | 20.42312 | 2025-12-22 | 20:27 | 2026-01-06 10:51:55 | 2026-01-06 10:51:55
CRS25WT3609756 | 197.6773 | 9.56404 | 24.51006 | 9.686798 | 20.40688 | 2025-12-22 | 20:28 | 2026-01-06 10:51:55 | 2026-01-06 10:51:55
CRS25WT3609757 | 197.679 | 9.563189 | 24.52436 | 9.690733 | 20.39876 | 2025-12-22 | 20:29 | 2026-01-06 10:51:55 | 2026-01-06 10:51:55
CRS25WT3609758 | 195.6136 | 9.48874 | 24.51998 | 9.623002 | 20.32771 | 2025-12-22 | 20:30 | 2026-01-06 10:51:55 | 2026-01-06 10:51:55
CRS25WT3609753 | 197.5239 | 9.523754 | 24.50102 | 9.637101 | 20.4962 | 2025-12-22 | 20:30 | 2026-01-06 10:51:55 | 2026-01-06 10:51:55
CRS25WT3609754 | 195.7008 | 9.518026 | 24.52566 | 9.595669 | 20.3947 | 2025-12-22 | 20:31 | 2026-01-06 10:51:55 | 2026-01-06 10:51:55
CRS25WT3609755 | 199.4419 | 9.603627 | 24.53273 | 9.838839 | 20.27088 | 2025-12-22 | 20:32 | 2026-01-06 10:51:55 | 2026-01-06 10:51:55
CRS25WT3609660 | 198.3197 | 9.48488 | 24.54086 | 9.731826 | 20.37846 | 2025-12-22 | 20:33 | 2026-01-06 10:51:55 | 2026-01-06 10:51:55
CRS25WT3609652 | 199.7561 | 9.61267 | 24.49274 | 9.77408 | 20.43733 | 2025-12-22 | 20:34 | 2026-01-06 10:51:55 | 2026-01-06 10:51:55
CRS25WT3609651 | 200.2422 | 9.58093 | 24.51334 | 9.808582 | 20.415 | 2025-12-22 | 20:35 | 2026-01-06 10:51:55 | 2026-01-06 10:51:55
CRS25WT3609656 | 199.892 | 9.569772 | 24.48953 | 9.735282 | 20.53274 | 2025-12-22 | 20:36 | 2026-01-06 10:51:55 | 2026-01-06 10:51:55
CRS25WT3609654 | 200.0101 | 9.567234 | 24.49189 | 9.772919 | 20.46575 | 2025-12-22 | 20:37 | 2026-01-06 10:51:55 | 2026-01-06 10:51:55
CRS25WT3609653 | 199.5246 | 9.651849 | 24.49077 | 9.777319 | 20.40688 | 2025-12-22 | 20:39 | 2026-01-06 10:51:55 | 2026-01-06 10:51:55
CRS25WT3609657 | 198.3736 | 9.512314 | 24.48095 | 9.705467 | 20.43936 | 2025-12-22 | 20:40 | 2026-01-06 10:51:55 | 2026-01-06 10:51:55
CRS25WT3609655 | 198.6274 | 9.550476 | 24.48407 | 9.66223 | 20.5571 | 2025-12-22 | 20:41 | 2026-01-06 10:51:55 | 2026-01-06 10:51:55
CRS25WT3609644 | 199.2428 | 9.560306 | 24.50842 | 9.768368 | 20.39673 | 2025-12-22 | 20:42 | 2026-01-06 10:51:55 | 2026-01-06 10:51:55
CRS25WT3609575 | 198.3909 | 9.623299 | 24.50014 | 9.73629 | 20.37643 | 2025-12-22 | 20:43 | 2026-01-06 10:51:55 | 2026-01-06 10:51:55
CRS25WT3609574 | 199.1813 | 9.610229 | 24.49439 | 9.732418 | 20.46575 | 2025-12-22 | 20:44 | 2026-01-06 10:51:55 | 2026-01-06 10:51:55
CRS25WT3609573 | 197.3898 | 9.58883 | 24.4599 | 9.709411 | 20.32974 | 2025-12-22 | 20:46 | 2026-01-06 10:51:55 | 2026-01-06 10:51:55
CRS25WT3609581 | 198.6831 | 9.547167 | 24.46918 | 9.752576 | 20.37237 | 2025-12-22 | 20:48 | 2026-01-06 10:51:55 | 2026-01-06 10:51:55
CRS25WT3609582 | 197.3841 | 9.563082 | 24.46274 | 9.692675 | 20.36425 | 2025-12-22 | 20:49 | 2026-01-06 10:51:55 | 2026-01-06 10:51:55
CRS25WT3609576 | 198.3689 | 9.568302 | 24.5109 | 9.742978 | 20.36019 | 2025-12-22 | 20:51 | 2026-01-06 10:51:55 | 2026-01-06 10:51:55
CRS25WT3609585 | 195.6159 | 9.565138 | 24.48251 | 9.617352 | 20.33989 | 2025-12-22 | 20:52 | 2026-01-06 10:51:55 | 2026-01-06 10:51:55
CRS25WT3609584 | 197.3712 | 9.561017 | 24.50038 | 9.741566 | 20.26073 | 2025-12-22 | 20:53 | 2026-01-06 10:51:55 | 2026-01-06 10:51:55
CRS25WT3609583 | 197.4722 | 9.566041 | 24.46576 | 9.678671 | 20.40282 | 2025-12-22 | 20:54 | 2026-01-06 10:51:55 | 2026-01-06 10:51:55
CRS25WT3609559 | 197.1511 | 9.595335 | 24.53268 | 9.661973 | 20.40485 | 2025-12-22 | 20:55 | 2026-01-06 10:51:55 | 2026-01-06 10:51:55
CRS25WT3609558 | 198.4321 | 9.562237 | 24.51945 | 9.656545 | 20.54898 | 2025-12-22 | 20:56 | 2026-01-06 10:51:55 | 2026-01-06 10:51:55
CRS25WT3609557 | 198.0789 | 9.515576 | 24.51704 | 9.693941 | 20.43327 | 2025-12-22 | 20:57 | 2026-01-06 10:51:55 | 2026-01-06 10:51:55
CRS25WT3609566 | 196.335 | 9.601171 | 24.48831 | 9.667177 | 20.30944 | 2025-12-22 | 20:58 | 2026-01-06 10:51:55 | 2026-01-06 10:51:55
CRS25WT3609560 | 196.8266 | 9.550653 | 24.52971 | 9.644149 | 20.40891 | 2025-12-22 | 20:58 | 2026-01-06 10:51:55 | 2026-01-06 10:51:55
CRS25WT3609568 | 197.8534 | 9.557798 | 24.46228 | 9.727358 | 20.33989 | 2025-12-22 | 20:59 | 2026-01-06 10:51:55 | 2026-01-06 10:51:55
CRS25WT3609567 | 198.3022 | 9.535514 | 24.4705 | 9.659768 | 20.52868 | 2025-12-22 | 21:00 | 2026-01-06 10:51:55 | 2026-01-06 10:51:55
CRS25WT3609543 | 197.3816 | 9.541364 | 24.48261 | 9.660774 | 20.43124 | 2025-12-22 | 21:02 | 2026-01-06 10:51:55 | 2026-01-06 10:51:55
CRS25WT3609546 | 198.3525 | 9.51032 | 24.44789 | 9.690963 | 20.46778 | 2025-12-22 | 21:04 | 2026-01-06 10:51:55 | 2026-01-06 10:51:55
CRS25WT3609545 | 198.692 | 9.592587 | 24.4769 | 9.767612 | 20.34192 | 2025-12-22 | 21:04 | 2026-01-06 10:51:55 | 2026-01-06 10:51:55
CRS25WT3609544 | 198.6114 | 9.604784 | 24.4642 | 9.755861 | 20.35816 | 2025-12-22 | 21:05 | 2026-01-06 10:51:55 | 2026-01-06 10:51:55
CRS25WT3609549 | 197.1573 | 9.574534 | 24.51213 | 9.638308 | 20.4556 | 2025-12-22 | 21:06 | 2026-01-06 10:51:55 | 2026-01-06 10:51:55
CRS25WT3609548 | 196.4177 | 9.554882 | 24.51149 | 9.655809 | 20.34192 | 2025-12-22 | 21:08 | 2026-01-06 10:51:55 | 2026-01-06 10:51:55
CRS25WT3609547 | 196.9664 | 9.557851 | 24.488 | 9.669273 | 20.37034 | 2025-12-22 | 21:09 | 2026-01-06 10:51:55 | 2026-01-06 10:51:55
CRS25WT3609556 | 197.1491 | 9.53781 | 24.49179 | 9.662836 | 20.40282 | 2025-12-22 | 21:10 | 2026-01-06 10:51:55 | 2026-01-06 10:51:55
CRS25WT3609555 | 196.962 | 9.560778 | 24.46311 | 9.672911 | 20.36222 | 2025-12-22 | 21:11 | 2026-01-06 10:51:55 | 2026-01-06 10:51:55
CRS25WT3609554 | 197.7809 | 9.567006 | 24.50048 | 9.686092 | 20.41906 | 2025-12-22 | 21:12 | 2026-01-06 10:51:55 | 2026-01-06 10:51:55
CRS25WT3609531 | 197.7133 | 9.545176 | 24.48554 | 9.708839 | 20.36425 | 2025-12-22 | 21:13 | 2026-01-06 10:51:55 | 2026-01-06 10:51:55
CRS25WT3609536 | 198.7485 | 9.541568 | 24.49349 | 9.778195 | 20.32568 | 2025-12-22 | 21:14 | 2026-01-06 10:51:55 | 2026-01-06 10:51:55
CRS25WT3609530 | 198.0286 | 9.528773 | 24.52833 | 9.709805 | 20.3947 | 2025-12-22 | 21:15 | 2026-01-06 10:51:55 | 2026-01-06 10:51:55
CRS25WT3609534 | 198.1549 | 9.517574 | 24.48745 | 9.733438 | 20.35816 | 2025-12-22 | 21:16 | 2026-01-06 10:51:55 | 2026-01-06 10:51:55
CRS25WT3609533 | 197.4075 | 9.585117 | 24.49874 | 9.664922 | 20.42515 | 2025-12-22 | 21:17 | 2026-01-06 10:51:55 | 2026-01-06 10:51:55
CRS25WT3609532 | 199.4781 | 9.585341 | 24.5258 | 9.807236 | 20.33989 | 2025-12-22 | 21:18 | 2026-01-06 10:51:55 | 2026-01-06 10:51:55
CRS25WT3609542 | 197.5981 | 9.585803 | 24.49208 | 9.702215 | 20.36628 | 2025-12-22 | 21:19 | 2026-01-06 10:51:55 | 2026-01-06 10:51:55
CRS25WT3609535 | 196.4374 | 9.538363 | 24.48566 | 9.630825 | 20.39673 | 2025-12-22 | 21:20 | 2026-01-06 10:51:55 | 2026-01-06 10:51:55
CRS25WT3609518 | 198.0947 | 9.560177 | 24.48665 | 9.731452 | 20.35613 | 2025-12-22 | 21:21 | 2026-01-06 10:51:55 | 2026-01-06 10:51:55
CRS25WT3609541 | 197.4608 | 9.614659 | 24.48104 | 9.739156 | 20.27494 | 2025-12-22 | 21:22 | 2026-01-06 10:51:55 | 2026-01-06 10:51:55
CRS25WT3609517 | 197.3994 | 9.573062 | 24.48755 | 9.713758 | 20.32162 | 2025-12-22 | 21:23 | 2026-01-06 10:51:55 | 2026-01-06 10:51:55
CRS25WT3609516 | 198.4376 | 9.571534 | 24.4834 | 9.704748 | 20.44748 | 2025-12-22 | 21:24 | 2026-01-06 10:51:55 | 2026-01-06 10:51:55
CRS25WT3609522 | 197.0289 | 9.530513 | 24.52588 | 9.73638 | 20.23637 | 2025-12-22 | 21:25 | 2026-01-06 10:51:55 | 2026-01-06 10:51:55
CRS25WT3609521 | 196.1236 | 9.554894 | 24.5318 | 9.622147 | 20.38252 | 2025-12-22 | 21:26 | 2026-01-06 10:51:55 | 2026-01-06 10:51:55
CRS25WT3609519 | 196.6677 | 9.523959 | 24.48013 | 9.622008 | 20.43936 | 2025-12-22 | 21:27 | 2026-01-06 10:51:55 | 2026-01-06 10:51:55
CRS25WT3609525 | 197.2247 | 9.553894 | 24.47189 | 9.69935 | 20.3338 | 2025-12-22 | 21:28 | 2026-01-06 10:51:55 | 2026-01-06 10:51:55
CRS25WT3609524 | 197.4909 | 9.578724 | 24.49088 | 9.713411 | 20.33178 | 2025-12-22 | 21:29 | 2026-01-06 10:51:55 | 2026-01-06 10:51:55
CRS25WT3609523 | 197.0175 | 9.55894 | 24.49441 | 9.666966 | 20.38049 | 2025-12-22 | 21:30 | 2026-01-06 10:51:55 | 2026-01-06 10:51:55
CRS25WT3609505 | 197.8817 | 9.555346 | 24.47297 | 9.69585 | 20.40891 | 2025-12-22 | 21:31 | 2026-01-06 10:51:55 | 2026-01-06 10:51:55
CRS25WT3609504 | 198.4201 | 9.55611 | 24.46743 | 9.736754 | 20.37846 | 2025-12-22 | 21:31 | 2026-01-06 10:51:55 | 2026-01-06 10:51:55
CRS25WT3609503 | 197.6233 | 9.569704 | 24.50055 | 9.668762 | 20.43936 | 2025-12-22 | 21:33 | 2026-01-06 10:51:55 | 2026-01-06 10:51:55
CRS25WT3609511 | 198.288 | 9.564161 | 24.506 | 9.700319 | 20.44139 | 2025-12-22 | 21:36 | 2026-01-06 10:51:55 | 2026-01-06 10:51:55
CRS25WT3609510 | 199.5063 | 9.60799 | 24.51765 | 9.812536 | 20.33178 | 2025-12-22 | 21:37 | 2026-01-06 10:51:55 | 2026-01-06 10:51:55
CRS25WT3609506 | 198.0552 | 9.585186 | 24.47306 | 9.704348 | 20.40891 | 2025-12-22 | 21:39 | 2026-01-06 10:51:55 | 2026-01-06 10:51:55
CRS25WT3609488 | 198.6539 | 9.58624 | 24.50127 | 9.72788 | 20.42109 | 2025-12-22 | 21:40 | 2026-01-06 10:51:55 | 2026-01-06 10:51:55
CRS25WT3609509 | 198.8643 | 9.577685 | 24.50181 | 9.769258 | 20.35613 | 2025-12-22 | 21:41 | 2026-01-06 10:51:55 | 2026-01-06 10:51:55
CRS25WT3609487 | 196.7789 | 9.53822 | 24.47746 | 9.656219 | 20.37846 | 2025-12-22 | 21:42 | 2026-01-06 10:51:55 | 2026-01-06 10:51:55
CRS25WT3609486 | 197.3951 | 9.562321 | 24.51603 | 9.654722 | 20.44545 | 2025-12-22 | 21:43 | 2026-01-06 10:51:55 | 2026-01-06 10:51:55
CRS25WT3609490 | 197.5827 | 9.573485 | 24.48741 | 9.700496 | 20.36831 | 2025-12-22 | 21:44 | 2026-01-06 10:51:55 | 2026-01-06 10:51:55
CRS25WT3609489 | 199.7483 | 9.580692 | 24.49088 | 9.812683 | 20.35613 | 2025-12-22 | 21:45 | 2026-01-06 10:51:55 | 2026-01-06 10:51:55
CRS25WT3609494 | 195.8349 | 9.49136 | 24.49437 | 9.596515 | 20.40688 | 2025-12-22 | 21:47 | 2026-01-06 10:51:55 | 2026-01-06 10:51:55
CRS25WT3609493 | 196.7168 | 9.555114 | 24.48809 | 9.646443 | 20.39267 | 2025-12-22 | 21:48 | 2026-01-06 10:51:55 | 2026-01-06 10:51:55
CRS25WT3609492 | 199.6946 | 9.593234 | 24.47784 | 9.816899 | 20.34192 | 2025-12-22 | 21:49 | 2026-01-06 10:51:55 | 2026-01-06 10:51:55
CRS25WT3609470 | 197.4933 | 9.591714 | 24.52917 | 9.67778 | 20.40688 | 2025-12-22 | 21:50 | 2026-01-06 10:51:55 | 2026-01-06 10:51:55
CRS25WT3609475 | 198.6435 | 9.580874 | 24.52204 | 9.719643 | 20.43733 | 2025-12-22 | 21:51 | 2026-01-06 10:51:55 | 2026-01-06 10:51:55
CRS25WT3609474 | 198.5613 | 9.588737 | 24.51792 | 9.766059 | 20.33178 | 2025-12-22 | 21:52 | 2026-01-06 10:51:55 | 2026-01-06 10:51:55
CRS25WT3609478 | 199.9729 | 9.584187 | 24.52384 | 9.786631 | 20.43327 | 2025-12-22 | 21:53 | 2026-01-06 10:51:55 | 2026-01-06 10:51:55
CRS25WT3609477 | 198.3305 | 9.559154 | 24.51018 | 9.686046 | 20.4759 | 2025-12-22 | 21:54 | 2026-01-06 10:51:55 | 2026-01-06 10:51:55
CRS25WT3609476 | 197.7017 | 9.584161 | 24.53003 | 9.700535 | 20.38049 | 2025-12-22 | 21:55 | 2026-01-06 10:51:55 | 2026-01-06 10:51:55
CRS25WT3609482 | 197.5751 | 9.525714 | 24.51902 | 9.684678 | 20.40079 | 2025-12-22 | 21:56 | 2026-01-06 10:51:55 | 2026-01-06 10:51:55
CRS25WT3609491 | 195.9001 | 9.531907 | 24.46914 | 9.594934 | 20.41703 | 2025-12-22 | 21:57 | 2026-01-06 10:51:55 | 2026-01-06 10:51:55
CRS25WT3609479 | 196.6616 | 9.523831 | 24.49984 | 9.647581 | 20.38455 | 2025-12-22 | 21:58 | 2026-01-06 10:51:55 | 2026-01-06 10:51:55
CRS25WT3609507 | 196.632 | 9.55021 | 24.44666 | 9.648049 | 20.38049 | 2025-12-22 | 22:04 | 2026-01-06 10:51:55 | 2026-01-06 10:51:55
CRS25WT3609508 | 197.2255 | 9.569115 | 24.46025 | 9.681028 | 20.37237 | 2025-12-22 | 22:05 | 2026-01-06 10:51:55 | 2026-01-06 10:51:55
CRS25WT3609662 | 196.8186 | 9.548245 | 24.46914 | 9.675516 | 20.34192 | 2025-12-22 | 22:06 | 2026-01-06 10:51:55 | 2026-01-06 10:51:55
CRS25WT3609650 | 196.7512 | 9.561812 | 24.4827 | 9.697361 | 20.28915 | 2025-12-22 | 22:07 | 2026-01-06 10:51:55 | 2026-01-06 10:51:55
CRS25WT3609649 | 197.9912 | 9.520988 | 24.47778 | 9.71474 | 20.38049 | 2025-12-22 | 22:08 | 2026-01-06 10:51:55 | 2026-01-06 10:51:55
CRS25WT3609647 | 197.2237 | 9.548841 | 24.49058 | 9.743072 | 20.24246 | 2025-12-22 | 22:09 | 2026-01-06 10:51:55 | 2026-01-06 10:51:55
CRS25WT3609635 | 196.1105 | 9.549374 | 24.46589 | 9.670621 | 20.279 | 2025-12-22 | 22:11 | 2026-01-06 10:51:55 | 2026-01-06 10:51:55
CRS25WT3609637 | 197.8017 | 9.557695 | 24.48221 | 9.711248 | 20.36831 | 2025-12-22 | 22:12 | 2026-01-06 10:51:55 | 2026-01-06 10:51:55
CRS25WT3609634 | 197.8796 | 9.572634 | 24.51259 | 9.688999 | 20.42312 | 2025-12-22 | 22:13 | 2026-01-06 10:51:55 | 2026-01-06 10:51:55
CRS25WT3609648 | 199.5478 | 9.595412 | 24.46373 | 9.834217 | 20.29118 | 2025-12-22 | 22:13 | 2026-01-06 10:51:55 | 2026-01-06 10:51:55
CRS25WT3609633 | 198.3229 | 9.556584 | 24.53382 | 9.723269 | 20.39673 | 2025-12-22 | 22:14 | 2026-01-06 10:51:55 | 2026-01-06 10:51:55
CRS25WT3609658 | 197.5874 | 9.561855 | 24.4663 | 9.744425 | 20.27697 | 2025-12-22 | 22:15 | 2026-01-06 10:51:55 | 2026-01-06 10:51:55
CRS25WT3609659 | 199.1475 | 9.537254 | 24.46859 | 9.791958 | 20.33786 | 2025-12-22 | 22:15 | 2026-01-06 10:51:55 | 2026-01-06 10:51:55
CRS25WT3609661 | 198.1692 | 9.557765 | 24.45239 | 9.694506 | 20.44139 | 2025-12-22 | 22:16 | 2026-01-06 10:51:55 | 2026-01-06 10:51:55
CRS25WT3609480 | 197.5724 | 9.584016 | 24.50226 | 9.707729 | 20.35207 | 2025-12-22 | 10:21:50PM | 2026-01-06 10:51:55 | 2026-01-06 10:51:55